## Sheet1
日期 | 合格率 | 温度1均值 | 温度2均值 | 温度1方差 | 温度2方差 | 原矿参数1 | 原矿参数2 | 原矿参数3 | 原矿参数4 | 原矿质量均值 | 原矿质量方差
2022-01-25 | 18.18182 | 1380.813 | 956.055 | 2533.918 | 75.0435 | 55.26 | 108.03 | 43.29 | 20.92 | 392.735 | 125.0195
2022-01-26 | 20.83333 | 1404.71375 | 942.75875 | 0.3117897 | 129.6824 | 55.28 | 102.38 | 46.13 | 20.1 | 393.88375 | 35.44281
2022-01-27 | 0 | 1001.96625 | 857.8029 | 124537.8 | 5294.531 | 54.04 | 102.21 | 47.94 | 21.3 | 403.1925 | 140.1661
2022-01-28 | 0 | 616.4175 | 783.2783 | 38758.48 | 2152.823 | 56.43 | 112.74 | 43.54 | 20.14 | 404.90625 | 128.9732
2022-01-29 | 0 | 1048.113 | 776.7271 | 75142.7 | 16978 | 54.89 | 109.21 | 43.6 | 21.64 | 417.99375 | 260.9819
2022-01-30 | 33.33333 | 1229.267 | 837.38375 | 77702.71 | 14311.36 | 57.34 | 112.91 | 42.87 | 18.8 | 408.42875 | 470.5318
2022-01-31 | 29.16667 | 1376.646 | 887.2846 | 0.3895036 | 709.3617 | 58.81 | 109.09 | 45.89 | 17.47 | 411.5622 | 153.5409
2022-02-01 | 16.66667 | 1376.548 | 881.7733 | 0.1358259 | 0.06585797 | 62.29 | 133.06 | 38.95 | 16.36 | 415.695 | 117.4872
2022-02-02 | 33.33333 | 1335.7825 | 896.57125 | 12772.15 | 382.5261 | 60.14 | 123.98 | 44.56 | 16.21 | 412.0075 | 34.37686
2022-02-03 | 39.13043 | 1273.093 | 881.2426 | 25824.36 | 822.7273 | 54.93 | 87.87 | 52.89 | 20.57 | 421.27 | 16.02246
2022-02-04 | 4.166667 | 1183.5875 | 848.2292 | 47403.54 | 1951.825 | 56.43 | 98.23 | 50.29 | 19.88 | 427.0825 | 91.01102
2022-02-05 | 37.5 | 1161.021 | 783.3033 | 16905.19 | 9296.292 | 50.91 | 84.99 | 51.02 | 23.51 | 431.64875 | 146.37
2022-02-06 | 4.166667 | 1035.545 | 738.1592 | 31743.47 | 8461.684 | 57.88 | 106.2 | 47.1 | 19.63 | 440.3978 | 888.9655
2022-02-07 | 33.33333 | 1388.087 | 847.4317 | 6391.692 | 1195.754 | 54.08 | 96.61 | 49.03 | 21.09 | 405.62625 | 295.591
2022-02-08 | 29.16667 | 1404.767 | 877.27125 | 0.3797971 | 426.9621 | 59.92 | 117.44 | 42.21 | 16.88 | 409.68 | 450.9559
2022-02-09 | 25 | 1371.89625 | 880.82375 | 7857.798 | 356.3757 | 59.8 | 113.2 | 49.51 | 16.56 | 426.34625 | 113.9223
2022-02-10 | 41.66667 | 1404.995 | 887.8475 | 0.2285476 | 0.1888457 | 58.53 | 120.67 | 45.41 | 18.65 | 432.45 | 119.029
2022-02-11 | 75 | 1348.974 | 875.8633 | 23780.48 | 1117.555 | 60 | 117.7 | 47.94 | 16.76 | 408.8675 | 410.9058
2022-02-12 | 87.5 | 1110.698 | 824.23 | 64241.98 | 3012.489 | 63.3 | 132.38 | 44.08 | 15.28 | 421.62625 | 234.3076
2022-02-13 | 70.83333 | 1352.433 | 897.2983 | 1596.301 | 968.5096 | 57.91 | 101.79 | 50.17 | 18.71 | 424.94125 | 162.8711
2022-02-14 | 75 | 1395.808 | 903.1192 | 0.5283884 | 105.9018 | 55.92 | 106.07 | 47.7 | 20.4 | 435.5675 | 38.60373
2022-02-15 | 79.16667 | 1385.134 | 889.7367 | 2523.979 | 263.6034 | 54.09 | 101.96 | 48.73 | 22.89 | 412.95375 | 253.247
2022-02-16 | 62.5 | 1249.54 | 859.7946 | 13883.01 | 1770.173 | 61.6 | 125.34 | 43.05 | 16.66 | 415.5929 | 118.774
2022-02-17 | 83.33333 | 1262.601 | 867.4092 | 28578.85 | 2659.497 | 59.72 | 114.9 | 45.1 | 16.44 | 427.6175 | 84.05741
2022-02-18 | 45.83333 | 1026.07 | 814.0779 | 43790.61 | 2506.932 | 58.12 | 107.43 | 49.27 | 17.58 | 429.36375 | 54.20606
2022-02-19 | 20.83333 | 1077.99875 | 846.4779 | 90841.7 | 2486.96 | 56.74 | 109.3 | 47.4 | 19.98 | 422.39125 | 83.66365
2022-02-20 | 8.695652 | 973.674 | 881.5152 | 72116.77 | 9536.512 | 54.69 | 103.57 | 49.33 | 22.19 | 429.26 | 96.44232
2022-02-21 | 23.07692 | 675.5873 | 744.4447 | 48445.18 | 7382.103 | 55.67 | 101.37 | 47.1 | 20.87 | 429.402 | 388.0815
2022-02-22 | 41.66667 | 931.5292 | 939.1171 | 71409.1 | 27359.87 | 55.6 | 100.64 | 49.21 | 20.38 | 409.22375 | 308.5573
2022-02-23 | 29.16667 | 987.0433 | 1056.31 | 25557.21 | 20948.83 | 55.84 | 112.35 | 47.7 | 20.43 | 402.5411 | 198.7288
2022-02-24 | 58.33333 | 1226.012 | 1005.855 | 57028.47 | 5080.792 | 58.39 | 117.32 | 48.48 | 17.88 | 420.3275 | 115.1465
2022-02-25 | 25 | 872.4983 | 878.4442 | 131887.7 | 17061.49 | 58.12 | 110.15 | 49.03 | 18.01 | 412.58125 | 161.3156
2022-02-26 | 0 | 477.2671 | 593.2889 | 24494.09 | 11366.07 | 57.83 | 107.77 | 50.05 | 17.65 | 417.1375 | 96.534075
2022-02-27 | 12.5 | 695.7273 | 764.4308 | 33641.28 | 8033.841 | 54.44 | 105.14 | 50.9 | 20.63 | 423.60625 | 237.0533
2022-02-28 | 12.5 | 519.0263 | 569.0671 | 11977.63 | 16185.22 | 60.6 | 123.72 | 43.29 | 17.91 | 430.02375 | 201.0655
2022-03-01 | 16.66667 | 650.638 | 662.3883 | 93076.85 | 25704.69 | 57.17 | 114.14 | 45.35 | 18.57 | 430.9275 | 79.88123
2022-03-02 | 20.83333 | 734.465 | 667.06375 | 56429.69 | 12867.8 | 53.74 | 108.54 | 45.17 | 21.16 | 431.3175 | 126.2075
2022-03-03 | 12.5 | 532.75875 | 448.7817 | 39386.15 | 18569.96 | 57.23 | 111.59 | 47.28 | 18.87 | 429.69125 | 113.2740375
2022-03-04 | 0 | 618.615 | 608.44375 | 77312.57 | 31755.32 | 55 | 102.93 | 48.36 | 20.21 | 429.7775 | 320.6926
2022-03-06 | 0 | 561.2947 | 646.305 | 44642.29 | 32875.61 | 56.08 | 113.75 | 45.77 | 20.86 | 408.1578 | 85.08842
2022-03-07 | 25 | 988.0571 | 933.1104 | 39144.57 | 5173.342 | 54.39 | 98.56 | 46.98 | 19.5 | 406.25875 | 64.33592
2022-03-08 | 20.83333 | 1091 | 910.3821 | 35261.4596 | 7065.018 | 57.47 | 109.47 | 46.61 | 17.77 | 407.895 | 35.50917
2022-03-09 | 20.83333 | 834.39375 | 844.4008 | 36288.01 | 14008.57 | 56.78 | 112.69 | 45.83 | 19.03 | 419.7275 | 63.60466
2022-03-10 | 0 | 613.8676 | 732.5676 | 22583.81 | 18352.51 | 54.19 | 98.61 | 47.88 | 21.55 | 433.2275 | 194.5136
2022-03-11 | 8.333333 | 812.4104 | 819.26375 | 16132.45 | 9500.699 | 54.44 | 94.32 | 47.88 | 23.08 | 447.30375 | 99.72683
2022-03-12 | 12.5 | 720.5232 | 751.3417 | 74313.95 | 19953.08 | 58.14 | 108.41 | 44.92 | 18.18 | 419.55125 | 862.9716
2022-03-13 | 54.16667 | 1303.7625 | 1015.682 | 35582.28 | 732.3197 | 54.41 | 93.77 | 50.84 | 19.31 | 400.83 | 158.2367
2022-03-14 | 54.16667 | 973.0504 | 960.5504 | 61169.58 | 4377.286 | 57.02 | 109.98 | 49.63 | 19.21 | 419.23 | 165.29022
2022-03-15 | 4.166667 | 1096.74125 | 963.2579 | 46543.72 | 11127.41 | 55.12 | 112.1 | 48.06 | 20.26 | 416.2175 | 60.27892
2022-03-16 | 4.166667 | 625.6696 | 721.1029 | 33655.56 | 9639.58 | 57.85 | 113.63 | 45.77 | 18.23 | 417.66125 | 40.8657
2022-03-17 | 0 | 813.8292 | 885.1804 | 11167.96 | 239.4577 | 53.73 | 106.88 | 43.78 | 21.3 | 426.1825 | 104.9782
2022-03-18 | 0 | 863.98125 | 779.2854 | 123790.7 | 29479.13 | 58.53 | 117.06 | 43.54 | 18.37 | 434.44375 | 57.53856
2022-03-19 | 12.5 | 457.9404 | 673.2433 | 17158.31 | 18004.47 | 55.75 | 102.09 | 47.4 | 20.51 | 424.6875 | 186.1839
2022-03-20 | 8.333333 | 891.3025 | 817.19625 | 60486.11 | 1786.823 | 54.35 | 99.12 | 45.41 | 21.76 | 417.53625 | 199.3045
2022-03-21 | 17.3913 | 673.2196 | 693.247 | 139830.3 | 17756.06 | 53.93 | 97.63 | 47.04 | 21.81 | 421.72 | 592.1498
2022-03-22 | 37.5 | 688.85875 | 727.9108 | 9209.505 | 8360.332 | 56.76 | 101.07 | 47.4 | 19.14 | 413.6475 | 306.7331
2022-03-23 | 16.66667 | 585.4996 | 579.3521 | 79207.18 | 18791.67 | 54.6 | 102.47 | 46.43 | 20.5 | 393.0175 | 61.01308
2022-03-24 | 41.66667 | 642.235 | 641.9754 | 43106.59 | 22720.47 | 54.13 | 91.99 | 49.21 | 20.82 | 398.1525 | 261.6879
2022-03-25 | 41.66667 | 1252.315 | 887.6042 | 85914.48 | 7589.375 | 52.06 | 80.15 | 52.35 | 22.35 | 418.1325 | 159.5739
2022-03-26 | 8.333333 | 1003.288 | 862.265 | 29454.71 | 1931.468 | 56.25 | 104.5 | 48.91 | 18.56 | 429.74 | 482.7309
2022-03-27 | 33.33333 | 1115.09125 | 810.1021 | 83518.65 | 11753.97 | 55.54 | 99.54 | 45.35 | 20.8 | 432.5189 | 24.57945
2022-03-28 | 20.83333 | 747.6075 | 755.4779 | 31929.13 | 8802.635 | 56.19 | 100.86 | 48.24 | 19.33 | 431.1825 | 70.52384
2022-03-29 | 37.5 | 972.4625 | 847.0029 | 62773.85 | 8217.463 | 53.05 | 99.8 | 46.85 | 22.37 | 421.16 | 158.8041
2022-03-30 | 29.16667 | 681.23 | 764.3046 | 60781.97 | 11585.64 | 56.29 | 107.26 | 43.17 | 20.45 | 411.75875 | 99.48025
2022-03-31 | 37.5 | 890.3317 | 807.5692 | 135884.9 | 20441.74 | 53.73 | 100.18 | 43.35 | 21.85 | 427.925 | 30.62572
2022-04-01 | 25 | 810.4035 | 722.7583 | 54939.04 | 19073.57 | 55.11 | 106.46 | 45.83 | 20.26 | 420.32875 | 19.93183
2022-04-02 | 25 | 847.1546 | 736.9558 | 112876 | 15009.69 | 54.94 | 95.64 | 48.97 | 20.34 | 424.43625 | 57.02708
2022-04-03 | 33.33333 | 813.75 | 795.5396 | 56590.95 | 10368.05 | 54.3 | 101.07 | 47.1 | 20.65 | 424.47625 | 87.18297
2022-04-04 | 22.72727 | 457.0586 | 657.5932 | 28204.36 | 2544.476 | 53.98 | 89.87 | 51.14 | 20.67 | 424.055 | 49.51203
2022-04-05 | 66.66667 | 778.2417 | 789.8008 | 36389.15 | 11619.5 | 52.95 | 88.09 | 52.89 | 21.59 | 438.7271 | 299.3564
2022-04-06 | 29.16667 | 591.9492 | 641.9867 | 53765.87 | 11840.68 | 56.13 | 103.83 | 46.67 | 20.35 | 449.06125 | 115.3101
2022-04-07 | 8.333333 | 513.8655 | 636.5123 | 18641.73 | 6755.991 | 54.4 | 105.14 | 49.03 | 20.82 | 444.2922 | 332.3395