## Sheet1
日期 | 合格率 | 温度1均值 | 温度2均值 | 温度1方差 | 温度2方差 | 原矿参数1 | 原矿参数2 | 原矿参数3 | 原矿参数4 | 原矿质量均值 | 原矿质量方差 | temp1 | temp2 | temp3 | temp4
2022-01-25 | 18.18182 | 1380.813 | 956.055 | 2533.918 | 75.0435 | 58.023 | 113.4315 | 45.4545 | 21.966 | 392.735 | 125.0195 | 55.26 | 108.03 | 43.29 | 20.92
2022-01-26 | 20.83333 | 1404.71375 | 942.75875 | 0.3117897 | 129.6824 | 58.044 | 107.499 | 48.4365 | 21.105 | 393.88375 | 35.44281 | 55.28 | 102.38 | 46.13 | 20.1
2022-01-27 | 0 | 1001.96625 | 857.8029 | 124537.8 | 5294.531 | 56.742 | 107.3205 | 50.337 | 22.365 | 403.1925 | 140.1661 | 54.04 | 102.21 | 47.94 | 21.3
2022-01-28 | 0 | 616.4175 | 783.2783 | 38758.48 | 2152.823 | 59.2515 | 118.377 | 45.717 | 21.147 | 404.90625 | 128.9732 | 56.43 | 112.74 | 43.54 | 20.14
2022-01-29 | 0 | 1048.113 | 776.7271 | 75142.7 | 16978 | 57.6345 | 114.6705 | 45.78 | 22.722 | 417.99375 | 260.9819 | 54.89 | 109.21 | 43.6 | 21.64
2022-01-30 | 33.33333 | 1229.267 | 837.38375 | 77702.71 | 14311.36 | 60.207 | 118.5555 | 45.0135 | 19.74 | 408.8489 | 417.7061 | 57.34 | 112.91 | 42.87 | 18.8
2022-01-31 | 29.16667 | 1376.646 | 887.2846 | 0.3895036 | 709.3617 | 61.7505 | 114.5445 | 48.1845 | 18.3435 | 411.5622 | 153.5409 | 58.81 | 109.09 | 45.89 | 17.47
2022-02-01 | 16.66667 | 1376.548 | 881.7733 | 0.1358259 | 0.06585797 | 65.4045 | 139.713 | 40.8975 | 17.178 | 414.6343 | 125.6593 | 62.29 | 133.06 | 38.95 | 16.36
2022-02-02 | 33.33333 | 1335.7825 | 896.57125 | 12772.15 | 382.5261 | 63.147 | 130.179 | 46.788 | 17.0205 | 412.0075 | 34.37686 | 60.14 | 123.98 | 44.56 | 16.21
2022-02-03 | 39.13043 | 1273.093 | 881.2426 | 25824.36 | 822.7273 | 57.6765 | 92.2635 | 55.5345 | 21.5985 | 420.67 | 16.18172 | 54.93 | 87.87 | 52.89 | 20.57
2022-02-04 | 4.166667 | 1183.5875 | 848.2292 | 47403.54 | 1951.825 | 59.2515 | 103.1415 | 52.8045 | 20.874 | 427.0825 | 91.01102 | 56.43 | 98.23 | 50.29 | 19.88
2022-02-05 | 37.5 | 1161.021 | 783.3033 | 16905.19 | 9296.292 | 53.4555 | 89.2395 | 53.571 | 24.6855 | 431.64875 | 146.37 | 50.91 | 84.99 | 51.02 | 23.51
2022-02-06 | 4.166667 | 1035.545 | 738.1592 | 31743.47 | 8461.684 | 60.774 | 111.51 | 49.455 | 20.6115 | 440.3978 | 888.9655 | 57.88 | 106.2 | 47.1 | 19.63
2022-02-07 | 33.33333 | 1388.087 | 847.4317 | 6391.692 | 1195.754 | 56.784 | 101.4405 | 51.4815 | 22.1445 | 405.62625 | 295.591 | 54.08 | 96.61 | 49.03 | 21.09
2022-02-08 | 29.16667 | 1404.767 | 877.27125 | 0.3797971 | 426.9621 | 62.916 | 123.312 | 44.3205 | 17.724 | 409.68 | 450.9559 | 59.92 | 117.44 | 42.21 | 16.88
2022-02-09 | 25 | 1371.89625 | 880.82375 | 7857.798 | 356.3757 | 62.79 | 118.86 | 51.9855 | 17.388 | 426.34625 | 113.9223 | 59.8 | 113.2 | 49.51 | 16.56
2022-02-10 | 41.66667 | 1404.995 | 887.8475 | 0.2285476 | 0.1888457 | 61.4565 | 126.7035 | 47.6805 | 19.5825 | 432.45 | 119.029 | 58.53 | 120.67 | 45.41 | 18.65
2022-02-11 | 75 | 1348.974 | 875.8633 | 23780.48 | 1117.555 | 63 | 123.585 | 50.337 | 17.598 | 408.8675 | 410.9058 | 60 | 117.7 | 47.94 | 16.76
2022-02-12 | 87.5 | 1110.698 | 824.23 | 64241.98 | 3012.489 | 66.465 | 138.999 | 46.284 | 16.044 | 421.62625 | 234.3076 | 63.3 | 132.38 | 44.08 | 15.28
2022-02-13 | 70.83333 | 1352.433 | 897.2983 | 1596.301 | 968.5096 | 60.8055 | 106.8795 | 52.6785 | 19.6455 | 421.0643 | 61.04259 | 57.91 | 101.79 | 50.17 | 18.71
2022-02-14 | 75 | 1395.808 | 903.1192 | 0.5283884 | 105.9018 | 58.716 | 111.3735 | 50.085 | 21.42 | 435.5675 | 38.60373 | 55.92 | 106.07 | 47.7 | 20.4
2022-02-15 | 79.16667 | 1385.134 | 889.7367 | 2523.979 | 263.6034 | 56.7945 | 107.058 | 51.1665 | 24.0345 | 412.95375 | 253.247 | 54.09 | 101.96 | 48.73 | 22.89
2022-02-16 | 62.5 | 1249.54 | 859.7946 | 13883.01 | 1770.173 | 64.68 | 131.607 | 45.2025 | 17.493 | 412.4475 | 175.5456 | 61.6 | 125.34 | 43.05 | 16.66
2022-02-17 | 83.33333 | 1262.601 | 867.4092 | 28578.85 | 2659.497 | 62.706 | 120.645 | 47.355 | 17.262 | 427.6175 | 84.05741 | 59.72 | 114.9 | 45.1 | 16.44
2022-02-18 | 45.83333 | 1026.07 | 814.0779 | 43790.61 | 2506.932 | 61.026 | 112.8015 | 51.7335 | 18.459 | 429.36375 | 54.20606 | 58.12 | 107.43 | 49.27 | 17.58
2022-02-19 | 20.83333 | 1077.99875 | 846.4779 | 90841.7 | 2486.96 | 59.577 | 114.765 | 49.77 | 20.979 | 422.39125 | 83.66365 | 56.74 | 109.3 | 47.4 | 19.98
2022-02-20 | 8.695652 | 973.674 | 881.5152 | 72116.77 | 9536.512 | 57.4245 | 108.7485 | 51.7965 | 23.2995 | 429.26 | 96.44232 | 54.69 | 103.57 | 49.33 | 22.19
2022-02-21 | 23.07692 | 675.5873 | 744.4447 | 48445.18 | 7382.103 | 58.4535 | 106.4385 | 49.455 | 21.9135 | 429.402 | 388.0815 | 55.67 | 101.37 | 47.1 | 20.87
2022-02-22 | 41.66667 | 931.5292 | 939.1171 | 71409.1 | 27359.87 | 58.38 | 105.672 | 51.6705 | 21.399 | 409.22375 | 308.5573 | 55.6 | 100.64 | 49.21 | 20.38
2022-02-23 | 29.16667 | 987.0433 | 1056.31 | 25557.21 | 20948.83 | 58.632 | 117.9675 | 50.085 | 21.4515 | 402.5411 | 198.7288 | 55.84 | 112.35 | 47.7 | 20.43
2022-02-24 | 58.33333 | 1226.012 | 1005.855 | 57028.47 | 5080.792 | 61.3095 | 123.186 | 50.904 | 18.774 | 420.3275 | 115.1465 | 58.39 | 117.32 | 48.48 | 17.88
2022-02-25 | 25 | 872.4983 | 878.4442 | 131887.7 | 17061.49 | 61.026 | 115.6575 | 51.4815 | 18.9105 | 412.58125 | 161.3156 | 58.12 | 110.15 | 49.03 | 18.01
2022-02-26 | 0 | 477.2671 | 593.2889 | 24494.09 | 11366.07 | 60.7215 | 113.1585 | 52.5525 | 18.5325 | 417.1375 | 96.534075 | 57.83 | 107.77 | 50.05 | 17.65
2022-02-27 | 12.5 | 695.7273 | 764.4308 | 33641.28 | 8033.841 | 57.162 | 110.397 | 53.445 | 21.6615 | 423.60625 | 237.0533 | 54.44 | 105.14 | 50.9 | 20.63
2022-02-28 | 12.5 | 519.0263 | 569.0671 | 11977.63 | 16185.22 | 63.63 | 129.906 | 45.4545 | 18.8055 | 430.02375 | 201.0655 | 60.6 | 123.72 | 43.29 | 17.91
2022-03-01 | 16.66667 | 650.638 | 662.3883 | 93076.85 | 25704.69 | 60.0285 | 119.847 | 47.6175 | 19.4985 | 430.9275 | 79.88123 | 57.17 | 114.14 | 45.35 | 18.57
2022-03-02 | 20.83333 | 734.465 | 667.06375 | 56429.69 | 12867.8 | 56.427 | 113.967 | 47.4285 | 22.218 | 431.3175 | 126.2075 | 53.74 | 108.54 | 45.17 | 21.16
2022-03-03 | 12.5 | 532.75875 | 448.7817 | 39386.15 | 18569.96 | 60.0915 | 117.1695 | 49.644 | 19.8135 | 429.69125 | 113.2740375 | 57.23 | 111.59 | 47.28 | 18.87
2022-03-04 | 0 | 618.615 | 608.44375 | 77312.57 | 31755.32 | 57.75 | 108.0765 | 50.778 | 21.2205 | 429.7775 | 320.6926 | 55 | 102.93 | 48.36 | 20.21
2022-03-06 | 0 | 561.2947 | 646.305 | 44642.29 | 32875.61 | 58.884 | 119.4375 | 48.0585 | 21.903 | 408.1578 | 85.08842 | 56.08 | 113.75 | 45.77 | 20.86
2022-03-07 | 25 | 988.0571 | 933.1104 | 39144.57 | 5173.342 | 57.1095 | 103.488 | 49.329 | 20.475 | 406.25875 | 64.33592 | 54.39 | 98.56 | 46.98 | 19.5
2022-03-08 | 20.83333 | 1091 | 910.3821 | 35261.4596 | 7065.018 | 60.3435 | 114.9435 | 48.9405 | 18.6585 | 407.895 | 35.50917 | 57.47 | 109.47 | 46.61 | 17.77
2022-03-09 | 20.83333 | 834.39375 | 844.4008 | 36288.01 | 14008.57 | 59.619 | 118.3245 | 48.1215 | 19.9815 | 421.5614 | 44.89369 | 56.78 | 112.69 | 45.83 | 19.03
2022-03-10 | 0 | 613.8676 | 732.5676 | 22583.81 | 18352.51 | 56.8995 | 103.5405 | 50.274 | 22.6275 | 433.2275 | 194.5136 | 54.19 | 98.61 | 47.88 | 21.55
2022-03-11 | 8.333333 | 812.4104 | 819.26375 | 16132.45 | 9500.699 | 57.162 | 99.036 | 50.274 | 24.234 | 447.30375 | 99.72683 | 54.44 | 94.32 | 47.88 | 23.08
2022-03-12 | 12.5 | 720.5232 | 751.3417 | 74313.95 | 19953.08 | 61.047 | 113.8305 | 47.166 | 19.089 | 419.55125 | 862.9716 | 58.14 | 108.41 | 44.92 | 18.18
2022-03-13 | 54.16667 | 1303.7625 | 1015.682 | 35582.28 | 732.3197 | 57.1305 | 98.4585 | 53.382 | 20.2755 | 400.83 | 158.2367 | 54.41 | 93.77 | 50.84 | 19.31
2022-03-14 | 54.16667 | 973.0504 | 960.5504 | 61169.58 | 4377.286 | 59.871 | 115.479 | 52.1115 | 20.1705 | 418.51625 | 147.4517 | 57.02 | 109.98 | 49.63 | 19.21
2022-03-15 | 4.166667 | 1096.74125 | 963.2579 | 46543.72 | 11127.41 | 57.876 | 117.705 | 50.463 | 21.273 | 416.2175 | 60.27892 | 55.12 | 112.1 | 48.06 | 20.26
2022-03-16 | 4.166667 | 625.6696 | 721.1029 | 33655.56 | 9639.58 | 60.7425 | 119.3115 | 48.0585 | 19.1415 | 417.66125 | 40.8657 | 57.85 | 113.63 | 45.77 | 18.23
2022-03-17 | 0 | 813.8292 | 885.1804 | 11167.96 | 239.4577 | 56.4165 | 112.224 | 45.969 | 22.365 | 426.1825 | 104.9782 | 53.73 | 106.88 | 43.78 | 21.3
2022-03-18 | 0 | 863.98125 | 779.2854 | 123790.7 | 29479.13 | 61.4565 | 122.913 | 45.717 | 19.2885 | 434.44375 | 57.53856 | 58.53 | 117.06 | 43.54 | 18.37
2022-03-19 | 12.5 | 457.9404 | 673.2433 | 17158.31 | 18004.47 | 58.5375 | 107.1945 | 49.77 | 21.5355 | 424.6875 | 186.1839 | 55.75 | 102.09 | 47.4 | 20.51
2022-03-20 | 8.333333 | 891.3025 | 817.19625 | 60486.11 | 1786.823 | 57.0675 | 104.076 | 47.6805 | 22.848 | 417.53625 | 199.3045 | 54.35 | 99.12 | 45.41 | 21.76
2022-03-21 | 17.3913 | 673.2196 | 693.247 | 139830.3 | 17756.06 | 56.6265 | 102.5115 | 49.392 | 22.9005 | 421.72 | 592.1498 | 53.93 | 97.63 | 47.04 | 21.81
2022-03-22 | 37.5 | 688.85875 | 727.9108 | 9209.505 | 8360.332 | 59.598 | 106.1235 | 49.77 | 20.097 | 413.6475 | 306.7331 | 56.76 | 101.07 | 47.4 | 19.14
2022-03-23 | 16.66667 | 585.4996 | 579.3521 | 79207.18 | 18791.67 | 57.33 | 107.5935 | 48.7515 | 21.525 | 393.0175 | 61.01308 | 54.6 | 102.47 | 46.43 | 20.5
2022-03-24 | 41.66667 | 642.235 | 641.9754 | 43106.59 | 22720.47 | 56.8365 | 96.5895 | 51.6705 | 21.861 | 398.1525 | 261.6879 | 54.13 | 91.99 | 49.21 | 20.82
2022-03-25 | 41.66667 | 1252.315 | 887.6042 | 85914.48 | 7589.375 | 54.663 | 84.1575 | 54.9675 | 23.4675 | 418.1325 | 159.5739 | 52.06 | 80.15 | 52.35 | 22.35
2022-03-26 | 8.333333 | 1003.288 | 862.265 | 29454.71 | 1931.468 | 59.0625 | 109.725 | 51.3555 | 19.488 | 430.5122 | 431.9853 | 56.25 | 104.5 | 48.91 | 18.56
2022-03-27 | 33.33333 | 1115.09125 | 810.1021 | 83518.65 | 11753.97 | 58.317 | 104.517 | 47.6175 | 21.84 | 432.5189 | 24.57945 | 55.54 | 99.54 | 45.35 | 20.8
2022-03-28 | 20.83333 | 747.6075 | 755.4779 | 31929.13 | 8802.635 | 58.9995 | 105.903 | 50.652 | 20.2965 | 431.1825 | 70.52384 | 56.19 | 100.86 | 48.24 | 19.33
2022-03-29 | 37.5 | 972.4625 | 847.0029 | 62773.85 | 8217.463 | 55.7025 | 104.79 | 49.1925 | 23.4885 | 421.16 | 158.8041 | 53.05 | 99.8 | 46.85 | 22.37
2022-03-30 | 29.16667 | 681.23 | 764.3046 | 60781.97 | 11585.64 | 59.1045 | 112.623 | 45.3285 | 21.4725 | 411.75875 | 99.48025 | 56.29 | 107.26 | 43.17 | 20.45
2022-03-31 | 37.5 | 890.3317 | 807.5692 | 135884.9 | 20441.74 | 56.4165 | 105.189 | 45.5175 | 22.9425 | 428.0929 | 34.9829 | 53.73 | 100.18 | 43.35 | 21.85
2022-04-01 | 25 | 810.4035 | 722.7583 | 54939.04 | 19073.57 | 57.8655 | 111.783 | 48.1215 | 21.273 | 420.32875 | 19.93183 | 55.11 | 106.46 | 45.83 | 20.26
2022-04-02 | 25 | 847.1546 | 736.9558 | 112876 | 15009.69 | 57.687 | 100.422 | 51.4185 | 21.357 | 424.43625 | 57.02708 | 54.94 | 95.64 | 48.97 | 20.34
2022-04-03 | 33.33333 | 813.75 | 795.5396 | 56590.95 | 10368.05 | 57.015 | 106.1235 | 49.455 | 21.6825 | 424.47625 | 87.18297 | 54.3 | 101.07 | 47.1 | 20.65
2022-04-04 | 22.72727 | 457.0586 | 657.5932 | 28204.36 | 2544.476 | 56.679 | 94.3635 | 53.697 | 21.7035 | 424.055 | 49.51203 | 53.98 | 89.87 | 51.14 | 20.67
2022-04-05 | 66.66667 | 778.2417 | 789.8008 | 36389.15 | 11619.5 | 55.5975 | 92.4945 | 55.5345 | 22.6695 | 438.7271 | 299.3564 | 52.95 | 88.09 | 52.89 | 21.59
2022-04-06 | 29.16667 | 591.9492 | 641.9867 | 53765.87 | 11840.68 | 58.9365 | 109.0215 | 49.0035 | 21.3675 | 449.06125 | 115.3101 | 56.13 | 103.83 | 46.67 | 20.35
2022-04-07 | 8.333333 | 513.8655 | 636.5123 | 18641.73 | 6755.991 | 57.12 | 110.397 | 51.4815 | 21.861 | 444.2922 | 332.3395 | 54.4 | 105.14 | 49.03 | 20.82